## total (2)
RCR NO | PUN Line Class |  | RCR Golden Weld NO |  | AR1 Line Class | AR2/3 | Pipe material and P-Number | P no. | NDT | [7 empty] | Temp | Pressure Design | Pressure test | PWHT | Test pressure of each diameter | Valve Internal | Bolt Materials | Temp Range | Serveices
|  |  | THK. ≤ 20 mm | THK. > 20 mm |  |  |  |  | RT | UT | MPI | DPI | HT | PMI | FT | VT | (C) | (barg) | (barg) |  |  | Material |  | C
1 | A2, B7 | 1 | Service Test |  | 11200 |  | API 5L-B | 1 | 10% | - |  | - |  |  |  | YES | 50 | 19.3 | 28.95 |  |  | 410/316 | B7 | -20/60 | Cooling water, Service water,Fire water, ODS/AOC
| B3 | 2 |  |  | 11260 | MS-11 | API 5L-B | 1 | 10% | - |  | - |  |  |  | YES | 50 | 19.3 | 28.95 |  |  | 410 | B7 | -20/400 | LPS, steam cond., tempered water
| A4 | 3 |  |  | 18010 |  | Galn. St. API 5L-B | Galn | 10% | - | [5 empty] | YES | 50 | 16 | 24 |  |  | B148 | B7 | 0/100 | Potable water-fresh aboveground / underground
| B15 | 4 |  |  | 18030X |  | API 5L-B Cement Lined | CL | 10% | - | [5 empty] | YES | 50 | 19 | 28.5 |  |  | RUBBER LINE | B7 | 0/45 | Ballast water
|  | 5 |  |  | 18040 |  | API 5L-B Rubber Lined | RL | 10% | - | [5 empty] | YES | 50 | * | * |  |  | RUBBER LINE | B7 | 0/80 | * means 1"-6" is 15 and 8"-12" is 9 barg.
|  | 6 |  |  | 18100 |  | API 5L-B Galn. St. | Galn | 10% | - | [5 empty] | YES | 50 | 16 | 24 |  |  | B148/RUBBER LINED | B7 | -20/60 | Fire water-fresh undergound
|  | 7 |  |  | 11080 | MS-1, MS-2 | API 5L-B | 1 | 10% | - |  | - |  |  |  | YES | 50 | 19.3 | 28.95 |  |  | 410/316 | B7 | -20/200 | Instrument air,Industial air, Nitrogen
2 | B1, B11 | 8 | RCR-GW-01 |  | 11010 |  | API 5L-B | 1 | 10% | - | 10% | - | 5% |  |  | YES | 50 | 19.3 | 28.95 |  |  | 410 | B7 | -20/400 | HC,HC w/dry H2S
|  | 9 |  |  | 11020 |  | API 5L-B | 1 | 10% | - | 10% | - | 5% |  |  | YES | 50 | 19.3 | 28.95 |  |  | 410/316 | B7 | -20/200 | HC, Fuel gas
| B9 | 10 |  |  | 11050 |  | API 5L-B | 1 | 10% | - | 10% | - | 5% |  |  | YES | 50 | 19.3 | 28.95 |  |  | 410 | B7 | -20/425 | HC w/dry H2S
| TB17 | 11 | RCR-GW-03 |  | 11055X |  | A106-B, SOUR | 1 | 10% | - | 10% | - | 5% |  |  | YES | 50 | 19.3 | 28.95 |  |  | 410/316 | B7M | -20/400 | HC w/dry H2S, HC w/H2 , Stripped water, Flare gas
| B5, B8, TB32 | 12 |  |  | 11126X |  | A106-B, SOUR | 1 | 10% | - | 10% | - | 5% |  |  | YES | 50 | 19.3 | 28.95 |  |  | 410/316 | B7M | -20/200 | HC w/wet H2S, sour water
| TB21 | 13 | RCR-GW-01 |  | 11140X |  | A106-B | 1 | 10% | - | 10% | - | 5% |  |  | YES | 50 | 19.3 | 28.95 |  |  | 410/316 | B7 | -20/425 | HC
3 |  | 14 | RCR-GW-03 |  | 11015Y |  | A106-B, SOUR | 1 | 100% | - | 100% | - | 10% |  |  | YES | 50 | 19.3 | 28.95 |  |  | 410/316 | B7M | -20/400 | HC w/dry H2S, HC w/H2 (pp>7 barg very toxic, 0.1-30 vol. % H2S)
|  | 15 | RCR-GW-01 |  | 11021Y |  | A106-B | 1 | 100% | - | 100% | - | 10% |  |  | YES | 50 | 19.3 | 28.95 |  |  | 410/316 | B7 | -20/200 | HC w/dry H2S, ( very toxic, 0.1-30 vol. % H2S)
|  | 16 |  |  | 11051Y |  | A106-B | 1 | 100% | - | 100% | - | 10% |  |  | YES | 50 | 19.3 | 28.95 |  |  | 410 | B7 | -20/400 | HC ( very toxic, 0.1-30 vol. % H2S)
|  | 17 | RCR-GW-03 |  | 11055Y |  | A106-B, SOUR | 1 | 100% | - | 100% | - | 10% |  |  | YES | 50 | 19.3 | 28.95 |  |  | 410/316 | B7M | -20/400 | HC w/wet H2S, HC w/H2 & wet H2S, sour water (pp>7 barg very toxic, 0.1-30 vol. % H2S)
|  | 18 | RCR-GW-01 |  | 11060Y |  | A106-B | 1 | 100% | - | 100% | - | 10% |  |  | YES | 50 | 19.3 | 28.95 |  |  | 410 | B7 | -20/400 | HC w/dry H2S (pp>7 barg very toxic, 0.1-30 vol. % H2S)
|  | 19 |  |  | 11070X |  | A106-B | 1 | 100% | - | 100% | - | 10% |  |  | YES | 50 | 19.3 | 28.95 |  |  | 410 | B7 | -20/400 | HC w/H2 (pp>7 barg)
|  | 20 | RCR-GW-03 |  | 11126Y |  | A106-B, SOUR | 1 | 100% | - | 100% | - | 10% |  |  | YES | 50 | 19.3 | 28.95 |  |  | 410/316 | B7M | -20/200 | HC w/wet H2S, sour water ( very toxic, 0.1-30 vol. % H2S)
|  | 21 | RCR-GW-01 |  | 11140Y |  | A106-B | 1 | 100% | - | 100% | - | 10% |  |  | YES | 50 | 19.3 | 28.95 |  |  | 410/316 | B7 | -20/400 | HC w/dry H2S ( very toxic, 0.1-30 vol. % H2S)
|  | 22 | RCR-GW-05 |  | 11170 |  | A333-6 LT | 1 | 100% | - | 100% | - | 10% |  |  | YES | 50 | 19.3 | 28.95 |  |  | 316 | L7 | -50/150 | LPG
|  | 23 | RCR-GW-01 |  | 1PR-3 |  | A106-B | 1 | 10% | - | 100% |  | 10% |  |  | YES | 50 | 19.3 | 28.95 |  |  | STELLITE | B7 | -20/400 | Catalyst
|  | 24 |  |  | 1PR-4 |  | A106-B | 1 | 10% | - | 100% |  | 10% |  |  | YES | 50 | 19.3 | 28.95 |  |  | -- | B7 | -20/300 | Catalyst W/N2
|  | 25 |  |  | 1PR-8 |  | A106-B | 1 | 10% | - | 100% |  | 10% |  |  | YES | 50 | 19.3 | 28.95 |  |  | 316/410 | B7 | -20/400 | HC
|  | 26 |  |  | J1RPC-02 |  | A106-B | 1 | 10% | - | 100% |  | 10% |  |  | YES | 50 | 19.3 | 28.95 |  |  | 316 | B7 | 0/200 | Liquid sulphur W/H2S
|  | 27 |  |  | J3RPC-02 |  | A106-B | 1 | 10% | - | 100% |  | 10% |  |  | YES | 50 | 19.3 | 28.95 |  |  | 316 | B7 | 0/200 | Liquid sulphur W/H2S
|  | 28 |  |  | 1PR-7 |  | A106-B | 1 | 100% | - | 100% |  | 10% |  |  | YES | 50 | 19.3 | 28.95 |  |  | NICKEL W/STELLITE,410 | B7 | -20/400 | HC w/H2 (pp>7 barg)
|  | 29 | RCR-GW-03 |  | 1RPC-04 |  | A106-B, SOUR | 1 | 100% | - | 100% |  | 10% |  |  | YES | 50 | 19.3 | 28.95 |  |  | 410/316 | B7M | -20/200 | Sour water W/wet H2S , Caustic (NH3) (very toxic, 0.1-30 VOL.% H2S)
|  | 30 |  |  | J3RPC-05 |  | A106-B, SOUR | 1 | 100% | - | 100% |  | 10% |  |  | YES | 50 | 19.3 | 28.95 |  |  | 316 | B7M | 0/200 | Sour offgas W/H2S (very toxic >= 30 vol %))
|  | 31 |  |  | F11055X |  | A671-CC65, SOUR | CC65 | 10% | - | 100% |  | 10% |  |  | YES | 50 | 19.3 | 28.95 |  |  | 410/316 | B7M | -20/400 | Flare gas
4 |  | 32 | RCR-GW-04 |  | 11125R |  | A106-B, SOUR | 1 | 100% | - | 100% | - | 100% |  |  | YES | 50 | 19.3 | 28.95 | YES(ADIP) |  | 410/316 | B7M | -20/200 | HC w/wet H2S, Solvent (ADIP), ( very toxic, 0.1-30 vol. % H2S)
|  | 33 |  |  | 11125X |  | A106-B, SOUR | 1 | 100% | - | 100% | - | 100% |  |  | YES | 50 | 19.3 | 28.95 | YES(ADIP) |  | 410/316 | B7M | -20/200 | HC w/wet H2S, Solvent (ADIP), PWHT for service ADIP
| B2, B10 | 34 |  |  | 11125Y |  | A106-B, SOUR | 1 | 100% | - | 100% | - | 100% |  |  | YES | 50 | 19.3 | 28.95 | YES(ADIP) |  | 410/316 | B7M | -20/200 | HC w/wet H2S, Solvent (ADIP), PWHT for service ADIP
|  | 35 |  |  | 11125Z |  | A106-B, SOUR | 1 | 100% | - | 100% | - | 100% |  |  | YES | 50 | 19.3 | 28.95 | YES(ADIP) |  | 410/316 | B7M | -20/200 | HC w/wet H2S, Solvent (ADIP)
|  | 36 | RCR-GW-01 |  | 11370 |  | API 5L-B | 1 | 100% | - | 100% | - | 100% |  |  | YES | 50 | 19.3 | 28.95 |  |  | 316 | B7 | -20/110 | Caustic (NaOH)-10% concetration 50% max. concentration
|  | 37 | RCR-GW-02 |  | 11371 |  | API 5L-B | 1 | 100% | - |  | - | 100% |  |  | YES | 50 | 19.3 | 28.95 | YES |  | 316 | B7 | -20/110 | Caustic (NaOH) 50% max. concentration
5 |  | 38 | RCR-GW-01 | RCR-GW-02 | 31010X |  | API 5L-B | 1 | 10% | - | 10% |  | 5% |  |  | YES | 50 | 50 | 75 |  |  | 410 | B7 | -20/425 | HC,HC w/dry H2S, HC w/ H2 (pp<7 barg), Gas oil, Cooling water.
| C2, C3 | 39 | RCR-GW-03 | RCR-GW-04 | 31015X |  | A106-B, SOUR | 1 | 10% | - | 10% |  | 5% |  |  | YES | 50 | 50 | 75 |  |  | 410/316 | B7M | -20/400 | HC w/wet H2S
| TC32, TC33 | 40 | RCR-GW-01 | RCR-GW-02 | 31020 |  | API 5L-B | 1 | 10% | - | 10% |  | 5% |  |  | YES | 50 | * | * |  | * means 1/2"-3" 75, 4"-6" is 63 and 8"-30" is 46.5 barg. | 410/316 | B7 | -20/200 | HC wash water (H2S traces)
| TC22 | 41 |  |  | 31050X |  | API 5L-B | 1 | 10% | - | 10% |  | 5% |  |  | YES | 50 | 50 | 75 |  |  | 410/316 | B7 | -20/425 | HC,HC w/dry H2S, HC w/ H2
| C8 | 42 | RCR-GW-03 | RCR-GW-04 | 31055X |  | A106-B, SOUR | 1 | 10% | - | 10% |  | 5% |  |  | YES | 50 | 50 | 75 |  |  | 410/316 | B7M | -20/400 | Wash water, Sour water
| C6, TC19 | 43 | RCR-GW-01 | RCR-GW-02 | 31260X | MS-12 | API 5L-B | 1 | 10% | - | 10% |  | 5% |  |  | YES | 50 | 50 | 75 |  |  | 410& STELLITE | B7 | -20/400 | Steam, Condensate
|  | 44 |  |  | 3PR-2 |  | A106-B | 1 | 10% | - | 10% |  | 5% |  |  | YES | 50 | 50 | 75 |  |  | -- | B7 | -20/300 | Catalyst W/H2 (pp < 7 barg)
|  | 45 |  |  | 3PR-6 |  | A106-B | 1 | 10% | - | 10% |  | 5% |  |  | YES | 50 | 50 | 75 |  |  | -- | B7 | -20/300 | Catalyst W/H2 (pp < 7 barg)
|  | 46 |  |  | 3PR-23 |  | A106-B | 1 | 10% | - | 10% |  | 5% |  |  | YES | 50 | 50 | 75 |  |  | 410 | B7 | -20/400 | HC W/H2 (pp < 7 barg)
6 |  | 47 | RCR-GW-03 | RCR-GW-04 | 31015Y |  | A106-B, SOUR | 1 | 100% | - | 100% |  | 10% |  |  | YES | 50 | 50 | 75 |  |  | 410/316 | B7M | -20/400 | HC w/wet H2S (very toxic, 0.1-30 Vol. % H2S)
|  | 48 |  |  | 31055L |  | A106-B, SOUR | 1 | 100% | - | 100% |  | 10% |  |  | YES | 50 | 50 | 75 |  |  | 410/316 | B7M | -20/300 | HC w/wet H2S (very toxic, > = 30 Vol. % H2S)
|  | 49 |  |  | 31055Y |  | A106-B, SOUR | 1 | 100% | - | 100% |  | 10% |  |  | YES | 50 | 50 | 75 |  |  | 410/316 | B7M | -20/400 | HC w/wet H2S, HC w/ wet H2S and H2 (pp<7 barg), Sour water, Wash water (very toxic, 0.1-30 vol. % H2S)
|  | 50 | RCR-GW-01 | RCR-GW-02 | 31060Y |  | A106-B | 1 | 100% | - | 100% |  | 10% |  |  | YES | 50 | 50 | 75 |  |  | 410 | B7 | -20/400 | HC w/ H2S, H2 (pp<7 barg, very toxic, 0.1-30 vol. % H2S)
|  | 51 | RCR-GW-03 | RCR-GW-04 | 31126L |  | A106-B, SOUR | 1 | 100% | - | 100% |  | 10% |  |  | YES | 50 | * | * |  | * means 1/2"-2" 75, 3"-4" is 63, 6" is 46.5 and 8"-24" is 31.5 barg. | 410/316 | B7M | -20/200 | HC w/ wet H2S (very toxic, >=30 vol. % H2S)
|  | 52 |  |  | 31126Y |  | A106-B, SOUR | 1 | 100% | - | 100% |  | 10% |  |  | YES | 50 | * | * |  | * means 1/2"-3" 75, 4"-6" is 63 and 8"-24" is 46.5 barg. | 410/316 | B7M | -20/200 | HC w/ wet H2S, sour water (very toxic, >=30 vol. % H2S)
|  | 53 |  |  | 3RPC-01 |  | A106-B, SOUR | 1 | 100% | - | 100% |  | 10% |  |  | YES | 50 | 44 | 66 |  |  | 316& STELLITE | B7 | -20/200 | Hydrocarbons W/H2 (pp>=7barg,) Hydrocarbon W/Wet H2S (very toxic, 0.1-30 VOL.% H2S)
7 |  | 54 | RCR-GW-01 | RCR-GW-02 | 31051L |  | A106-B | 1 | 100% | - | 100% |  | 5% |  |  | YES | 50 | 50 | 75 |  |  | 410 | B7 | -20/400 | HC w/wet H2S (very toxic, > = 30 Vol. % H2S)
|  | 55 |  |  | 31070X |  | A106-B | 1 | 100% | - | 100% |  | 5% |  |  | YES | 50 | 50 | 75 |  |  | 410 | B7 | -20/400 | HC w/ H2 (pp<7 barg), H2 (pp<7 barg)
|  | 56 | RCR-GW-03 | RCR-GW-04 | 31075X |  | A106-B, SOUR | 1 | 100% | - | 100% |  | 5% |  |  | YES | 50 | 50 | 75 |  |  | 316& STELLITE | B7 | -20/400 | HC w/ H2 (pp<7 barg) and wet H2S
|  | 57 |  |  | 31076X |  | A106-B, SOUR | 1 | 100% | - | 100% |  | 5% |  |  | YES | 50 | 50 | 75 |  |  | 410 | B7 | -20/400 | HC w/ H2 (pp<7 barg) and wet H2S
|  | 58 | RCR-GW-05 |  | 31170X |  | A333-6 LT | 1 | 100% | - | 100% |  | 5% |  |  | YES | 50 | * | * |  | * means 1/2"-3" 75, 4"-6" is 63 and 8"-24" is 46.5 barg. | 316 | L7 | -50/200 | HC w/ H2 (pp<7 barg) and LPG
|  | 59 |  |  | 31175X |  | A333-6 LT, SOUR | 1 | 100% | - | 100% |  | 5% |  |  | YES | 50 | 47.3 | 70.95 |  |  | 316 | L7M | -50/340 | HC w/ H2S (Vol %H2S <0.1) and LPG
8 |  | 60 | RCR-GW-04 |  | 31015Z |  | A106-B | 1 | 10% | - | 100% |  | 100% |  |  | YES | 50 | 50 | 75 | YES(ADIP) |  | 410 | B7M | -20/400 | Solvent (Adip)
| C11 | 61 |  |  | 31125R |  | A106-B, SOUR | 1 | 100% | - | 100% |  | 100% |  |  | YES | 50 | * | * | YES(ADIP) | * means 1/2"-3" 75, 4"-6" is 63 and 8"-24" is 46.5 barg. | 410/316 | B7M | -20/200 | HC w/ H2S, Solvent (Adip, very toxic, 0.1-30 vol. % H2S)
| TC20 | 62 |  |  | 31125X |  | A106-B, SOUR | 1 | 10% | - | 100% |  | 100% |  |  | YES | 50 | * | * | YES(ADIP) | * means 1/2"-3" 75, 4"-6" is 63 and 8"-24" is 46.5 barg. | 410/316 | B7M | -20/200 | HC w/ wet H2S, Solvent (PWHT for Adip service)
|  | 63 |  |  | 31125Y |  | A106-B, SOUR | 1 | 100% | - | 100% |  | 100% |  |  | YES | 50 | * | * | YES(ADIP) | * means 1/2"-3" 75, 4"-6" is 63 and 8"-24" is 46.5 barg. | 410/316 | B7M | -20/200 | HC w/ wet H2S, Solvent (PWHT for Adip service, very toxic, 0.1-30 vol. % H2S)
|  | 64 |  |  | 31125Z |  | A106-B, SOUR | 1 | 10% | - | 100% |  | 100% |  |  | YES | 50 | * | * | YES(ADIP) | * means 1/2"-3" 75, 4"-6" is 63 and 8"-24" is 46.5 barg. | 410/316 | B7M | -20/200 | HC w/ wet H2S, Solvent (Adip)
|  | 65 | RCR-GW-02 |  | 31370X |  | API 5L-B | 1 | 10% | - | 100% |  | 100% |  |  | YES | 50 | * | * | YES | * means 1/2"-3" 75, 4"-6" is 63 barg. | 316 | B7 | -20/120 | Caustic (NaOH)-10% concetration solvent
9 | D3, TD13, D1, TD28 | 66 | RCR-GW-01 | RCR-GW-02 | 61010X |  | API 5L-B | 1 | 100% | - | 10% |  | 10% |  |  | YES | 50 | 100 | 150 |  |  | 410 | B7 | -20/400 | HC
|  | 67 |  |  | 61260X | MS-13 | API 5L-B | 1 | 100% | - | 10% |  | 10% |  |  | YES | 50 | 100 | 150 |  |  | 410& STELLITE | B7 | -20/425 | Steam, condensate
|  | 68 |  |  | 61370X |  | API 5L-B | 1 | 100% | - | 10% |  | 10% |  |  | YES | 50 | 100 | 150 |  |  | 316 | B7 | -20/110 | Caustic (NaOH)
| D1, TD28 | 69 | RCR-GW-03 | RCR-GW-04 | 61015 |  | A106-B, SOUR | 1 | 100% | - | 10% |  | 10% |  |  | YES | 50 | 99.7 | 149.55 |  |  | 410/316 | B7M | -20/400 | HC w/ wet H2S (Vol % H2S < 0.1)
|  | 70 |  |  | 61055 |  | A106-B, SOUR | 1 | 100% | - | 10% |  | 10% |  |  | YES | 50 | 99.7 | 149.55 |  |  | 410/316 | B7M | -20/400 | HC w/ wet H2S Sour water
|  | 71 |  |  | 61015Y |  | A106-B, SOUR | 1 | 100% | - | 10% |  | 10% |  |  | YES | 50 | 99.7 | 149.55 |  |  | 410/316 | B7M | -20/400 | HC w/ wet H2S (very toxic, 0.1-30 vol. % H2S)
|  | 72 |  |  | 61055Y |  | A106-B, SOUR | 1 | 100% | - | 10% |  | 10% |  |  | YES | 50 | 99.7 | 149.55 |  |  | 410/316 | B7M | -20/400 | HC w/ H2 (pp<7 barg), HC w/ wet H2S (very toxic, 0.1-30 vol. % H2S)
|  | 73 | RCR-GW-01 | RCR-GW-02 | 61071 |  | A106-B | 1 | 100% | - | 10% |  | 10% |  |  | YES | 50 | 100 | 150 |  |  | 410 | B7 | -20/400 | HC w/ H2 (pp<7 barg), HC w/ H2S and H2 (pp<7 barg)
|  | 74 | RCR-GW-03 | RCR-GW-04 | 61075 |  | A106-B, SOUR | 1 | 100% | - | 10% |  | 10% |  |  | YES | 50 | 100 | 150 |  |  | 316& STELLITE | B7 | -20/400 | HC w/ H2 (pp<7 barg), HC w/ wet H2S
|  | 75 |  |  | 61076 |  | A106-B, SOUR | 1 | 100% | - | 10% |  | 10% |  |  | YES | 50 | 100 | 150 |  |  | 316& STELLITE | B7 | -20/400 | HC w/ H2 (pp<7 barg), HC w/ wet H2S (CA = 3.0 mm)
|  | 76 |  |  | 6RPC-01 |  | A106-B, SOUR | 1 | 100% | - | 10% |  | 10% |  |  | YES | 50 | 77 | 115.5 |  |  | 316&STELLITE | B7 | -20/425 | Hydrocarbons W/H2 (pp>=7barg,) Hydrocarbon W/Wet H2S (very toxic, 0.1-30 VOL.% H2S)
10 | D11 | 77 |  |  | 61125X |  | A106-B, SOUR | 1 | 100% | - | 100% |  | 100% |  |  | YES | 50 | 100 | 150 | YES |  |  |  |  | Amine, sour water
11 |  | 78 | RCR-GW-05 |  | 61170 |  | A333-6 LT | 1 | 100% | - | 10% |  | 5% |  |  | YES | 50 | 94.7 | 142.05 |  |  | 316 | L7 | -50/200 | HC w/ H2 (pp<7 barg), LPG
12 | TE7, E1, TE10 | 79 | RCR-GW-01 | RCR-GW-02 | 91010X |  | API 5L-B | 1 | 100% | - | 10% |  | 5% |  |  | YES | 50 | 150 | 225 |  |  | 410 | B7 | -20/400 | HC W/ DRY H2S
|  | 80 |  |  | 91060Y |  | A106-B | 1 | 100% | - | 10% |  | 5% |  |  | YES | 50 | 150 | 225 |  |  | 410 | B7 | -20/400 | HC W/ DRY H2S (very toxic, 0.1-30 vol. % H2S)
|  | 81 |  |  | 91071 |  | A106-B | 1 | 100% | - | 10% |  | 5% |  |  | YES | 50 | 150 | 225 |  |  | 410 | B7 | -20/400 | HC w/ H2 (pp>=7 barg)
|  | 82 |  |  | 91260X |  | API 5L-B | 1 | 100% | - | 10% |  | 5% |  |  | YES | 50 | 150 | 225 |  |  | 410& STELLITE | B7 | -20/400 | Steam, Condensate
13 | TF2 | 83 | RCR-GW-01 | RCR-GW-02 | 151010X |  | API 5L-B | 1 | 100% | - | 10% |  | 5% |  |  | YES | 50 | 250 | 335 |  |  | 410 | B7 | -20/400 | HC /Phosphate/HC W/ DRY H2S
|  | 84 |  |  | 151071 |  | A106-B | 1 | 100% | - | 10% |  | 5% |  |  | YES | 50 | 250 | 335 |  |  | 410 | B7 | -20/400 | HC w/ H2 (pp>=7 barg) , HC w/ H2S
|  | 85 |  |  | 151260X | MS-26 | API 5L-B | 1 | 100% | - | 10% |  | 5% |  |  | YES | 50 | 250 | 335 |  |  | 410& STELLITE | B7 | -20/400 | Boiler feed water
|  | 86 |  |  | 151370X |  | API 5L-B | 1 | 100% | - | 10% |  | 5% |  |  | YES | 50 | 222.6 | 333.9 |  |  | 316 | B7 | -20/80 | Caustic (NaOH)10% concentration
|  | 87 | RCR-GW-03 | RCR-GW-04 | 151055Y |  | A106-B, SOUR | 1 | 100% | - | 10% |  | 5% |  |  | YES | 50 | 223.5 | 335.25 |  |  | 410 | B7M | -20/400 | HC W/ wet H2S sour water, wash water (very toxic, 0.1-30 vol. % H2S)
|  | 88 |  |  | 151076 |  | A106-B, SOUR | 1 | 100% | - | 10% |  | 5% |  |  | YES | 50 | 230 | 345 |  |  | 316& STELLITE | B7 | -20/400 | HC w/ H2 (pp>=7 barg) , HC w/ wet H2S
|  | 89 |  |  | 15RPC-01 |  | A106-B, SOUR | 1 | 100% | - | 10% |  | 5% |  |  | YES | 50 | 215 | 322.5 |  |  | 316& STELLITE | B7 | -20/200 | Hydrocarbons W/H2 (pp>=7barg,) Hydrocarbon W/Wet H2S (very toxic, 0.1-30 VOL.% H2S)
14 |  | 90 | RCR-GW-01 | RCR-GW-02 | 251010X |  | API 5L-B | 1 | 100% | - | 10% |  | 5% |  |  | YES | 50 | 257.7 | 386.55 |  |  | 410 | B7 | -20/400 | Hydrocarbons
|  | 91 |  |  | 251260X |  | API 5L-B | 1 | 100% | - | 10% |  | 5% |  |  | YES | 50 | 257.7 | 386.55 |  |  | 410& STELLITE | b7 | -20/400 | Boiler feed water
|  | 92 | RCR-GW-03 | RCR-GW-04 | 251076 |  | A106-B, SOUR | 1 | 100% | - | 10% |  | 5% |  |  | YES | 50 | 247.3 | 370.95 |  |  | 316& STELLITE | B7 | -20/400 | Hydrocarbons W/H2 (pp>=7barg,) Hydrocarbon W/Wet H2S (very toxic, 0.1-30 VOL.% H2S)
|  | 93 |  |  | 25RPC-01 |  | A106-B, SOUR | 1 | 100% | - | 10% |  | 5% |  |  | YES | 50 | 248 | 372 |  |  | 316& STELLITE | B7 | 0/400 | Hydrocarbons W/H2 (pp>=7barg,) Hydrocarbon W/Wet H2S (very toxic, 0.1-30 VOL.% H2S)
15 | TB38, TUXB31 | 94 | RCR-GW-10 |  | 13020X |  | 316L SS | 8 | 5% | - |  | 10% |  | 100% | 3-9% | YES | 50 | 19.3 | 28.95 |  |  | 316 | B7 | 0/425 | Process Condensate-sour w/CO2 saturated
|  | 95 |  |  | 13030 |  | 316L SS | 8 | 5% | - |  | 10% |  | 100% |  | YES | 50 | 19.3 | 28.95 |  |  | 316 | B7 | 0/200 | Process Condensate-sour w/CO2 saturated, Lube oil, Demineralized
|  | XXX |  |  | 13035H |  | 316L SS | 8 | 10% | - |  | 10% |  | 100% |  | YES
|  | 96 |  |  | 13035X | N1A1 | 316L SS | 8 | 5% | - |  | 10% |  | 100% |  | YES | 50 | 19.3 | 28.95 |  |  | 316 | B7M | 0/200 | wet H2S, Corrosive process
|  | 97 |  |  | 13030Y |  | 316L SS | 8 | 100% | - |  | 10% |  | 100% |  | YES | 50 | 19.3 | 28.95 |  |  | 316 | B7 | 0/200 | HC w/wet H2S, ( very toxic, 0.1-30 vol. % H2S)
|  | 98 |  |  | 13035Y |  | 316L SS | 8 | 100% | - |  | 10% |  | 100% |  | YES | 50 | 19.3 | 28.95 |  |  | 316 | B7M | 0/200 | HC w/wet H2S, ( very toxic, 0.1-30 vol. % H2S)
16 | UXB14 | 99 | RCR-GW-11 |  | 33050H |  | 321/347SS | 8 | 100% | - |  | 10% |  | 100% | 3-9% | YES | 50 | 18.4 | 24.6 |  |  | 321 STAB&STELLITE | B7 | 0/400 | ( very toxic, 0.1-30 vol. % H2S)
17 | TUXC31 | 100 | RCR-GW-10 |  | 33020X |  | 316L SS | 8 | 100% | - |  | 100% |  | 100% | 3-9% | YES | 50 | 48.1 | 72.15 |  |  | 316 | B7 | 0/425 | Seal oil (downstream filter) sour condensate
|  | 101 |  |  | 33035X |  | 316L SS | 8 | 100% | - |  | 100% |  | 100% |  | YES | 50 | * | * |  | * means 1/2"-2" 72, 3"-4" is 63, 6"-10" is 46.5 barg. | 316 | B7M | 0/200 | Wet H2S w/ lean solvent
|  | 102 |  |  | 33035L |  | 316L SS | 8 | 100% | - |  | 100% |  | 100% |  | YES | 50 | * | * |  | * means 1/2"-2" 72, 3"-4" is 63, 6"-10" is 46.5 barg. | 316 | B7M | 0/200 | (very toxic, >=-30 vol. % H2S) sour service
18 | UXC14 | 103 | RCR-GW-11 |  | 33050Y |  | 321/347SS | 8 | 100% | - |  | 100% |  | 100% | 3-9% | YES | 50 | 48 | 72 |  |  | 321& STELLITE | B7 | 0/400 | HC w/ H2 (pp<7 barg) and sour CO2 gas
|  | 104 |  |  | 63050H |  | 321/347SS | 8 | 100% | - |  | 100% |  | 100% |  | YES | 50 | 48 | 72 |  |  | 321 | B7 | 0/400 | HC w/ wet H2S (very toxic, 0.1-30 vol. % H2S)
|  | 105 |  |  | 93050H |  | 321/347SS | 8 | 100% | - |  | 100% |  | 100% |  | YES | 50 | 48 | 72 |  |  | 321& STELLITE | B7 | 0/400 | HC w/ H2 (pp>=7 barg) , (very toxic, 0.1-30 vol. % H2S)
19 |  | 106 |  |  | 33355L |  | A312-254SMO SS | SMO | 100% | - |  | 100% |  | 100% | 3-9% | YES | 50 | 48 | 72 |  |  | 316 | B7 | 0/200 | (very toxic, >=30 vol. % H2S)
20 |  | 107 | RCR-GW-10 |  | 3PR-24 |  | 304H SS | 8 | 10% | - |  | 10% |  | 100% |  | YES | 50 | 41 | 61.5 |  |  | -- | 660 | 0/700 | PROCESS HOT GAS
21 |  | 108 | RCR-GW-10 |  | 63035H |  | 316L SS
[5 empty] | 63020X |  | 316L SS | 8 | 100% | - |  | 100% |  | 100% |  | YES | 50 | 96.3 | 144.45 |  |  | 316 | B7 | 0/400 | Dimethyl disulfite, (DMDS) seal water, Glycol
22 | UXD17 | 109 | RCR-GW-11 |  | 13057Y |  | 321SS stab. | 8 | 100% | - |  | 100% |  | 100% | 10% | YES | 50 | * | * |  | * means 1/2"-6" 154, 8" is 135, 10" is 125, 12" is 108 and 14"-20" is 85 barg. | 321& STELLITE | B7 | 0/400 | HC w/ H2 (pp>=7 barg) , HC w/ H2S
|  | 110 |  |  | 33056 |  | 321SS stab. | 8 | 100% | - |  | 100% |  | 100% | 10% | YES | 50 | * | * |  | * means 1/2"-6" 154, 8" is 135, 10" is 125, 12" is 108 and 14"-20" is 85 barg. | 321 STAB&STELLITE | 660 | 0/538 | HC w/ H2 (pp>=7 barg) , HC w/ H2S (very toxic, 0.1-30 vol. % H2S)
|  | 111 |  |  | 63055 |  | 321SS Stab. | 8 | 100% | - |  | 100% |  | 100% | 10% | YES | 50 | * | * |  | * means 1/2"-10" 150, 12" is 145, 14"-18" is 115, and 20"-24" is 105 barg. | 321 STAB&STELLITE | B7 | 0/400 | HC w/ H2 (pp>=7 barg) , HC w/ H2S (very toxic, 0.1-30 vol. % H2S)
23 | TUXE11 | 112 | RCR-GW-11 |  | 63056 |  | 321SS Stab. | 8 | 100% | - |  | 100% |  | 100% | 10% | YES | 50 | 144 | 216 |  |  | 321& STELLITE | B7 | 0/400 | HC w/ H2 (pp>=7 barg) , HC w/ H2S (very toxic, 0.1-30 vol. % H2S)
|  | 113 |  |  | 93056 |  | 321SS stab. | 8 | 100% | - |  | 100% |  | 100% | 10% | YES | 50 | 144 | 216 |  |  | 321 STAB&STELLITE | B7 | 0/400 | HC w/ H2 (pp>=7 barg) , HC w/ H2S (very toxic, 0.1-30 vol. % H2S)
24 |  | 114 | RCR-GW-10 |  | 153020 |  | 316L SS | 8 | 100% | - |  | 100% |  | 100% | 10% | YES | 50 | 228 | 342 |  |  | 316 | B7 | 0/200 | Lube / seal oil Phosphate
|  | 115 |  |  | 153020H |  | 316L SS | 8 | 100% | - |  | 100% |  | 100% | 10% | YES | 50 | 228 | 342 |  |  | 316&STELLITE | B7 | 0/200 | HC w/ H2 (pp>=7 barg) , (very toxic, 0.1-30 vol. % H2S)
25 |  | 116 | RCR-GW-10 |  | 253020 |  | 316L SS | 8 | 100% | - |  | 100% |  | 100% | 10% | YES | 50 | 401 | 601.5 |  |  | -- | B7 | 0/200 | Lube / seal oil
26 |  | 117 | RCR-GW-11 |  | 253055 |  | 321SS stab. | 8 | 100% | - |  | 100% |  | 100% | 10% | YES | 50 | 282 | 423 |  |  | 321 STAB&STELLITE | 660 | 0/538 | Hydrocarbons W/H2 (pp>=7barg,) Hydrocarbon W/Wet H2S (very toxic, 0.1-30 VOL.% H2S)
27 |  | 118 |  |  | 253355L |  | A312-254SMO SS | SMO | 100% | - |  | 100% |  | 100% | 10% | YES | 50 | 401 | 601.5 |  |  | 316 | B7 | 0/200 | (very toxic, 0.1-30 VOL.% H2S)
28 | LXC12 | 119 | RCR-GW-06 |  | 32120X |  | 1.25Cr 0.5Mo P4 | 4 | 100% | - | 10% |  | 100% | 100% |  | YES | 50 | 51.7 | 77.55 | YES |  | 316& STELLITE | B16 | -20/550 | HC w/ H2 (pp>=7 barg) , HOT AIR
| TLXC26, TLXC27 | 120 |  |  | 3PR-1 |  | 1.25Cr 0.5Mo P4 | 4 | 100% | - | 10% |  | 100% | 100% |  | YES | 50 | 42 | 63 | YES |  | NICKEL W/STELLITE | B16 | 0/550 | Catalyst W/H2 (pp < 7 barg)
29 | LXD5 | 121 |  |  | 62020X |  | 1.25Cr 0.5Mo P4 | 4 | 100% | - | 10% |  | 100% | 100% |  | YES | 50 | 102.3 | 153.45 | YES |  | 316& STELLITE | B16 | 0/500 | I.P. steam
|  | 122 |  |  | 62120X |  | 1.25Cr 0.5Mo P4 | 4 | 100% | - | 10% |  | 100% | 100% |  | YES | 50 | 102.3 | 153.45 | YES |  | 316& STELLITE | B16 | -20/550 | HC w/ H2 (pp<7 barg)
30 | MXD4 | 123 | RCR-GW-07 |  | 62060 |  | 2.25Cr 1Mo P5A | 5A | 100% | - | 10% |  | 100% | 100% |  | YES | 50 | 98 | 147 | YES |  | - | B16 | 0/605 | HC w/ H2 (pp<7 barg)
31 | NXB12 | 124 | RCR-GW-08 |  | 12040X |  | 5Cr 0.5Mo P5B | 5B | 100% | - | 100% | - | 100% | 100% |  | YES | 50 | 19.3 | 28.95 | YES |  | 316 | B16 | 0/450 | HC
|  | 125 |  |  | 12040Y |  | 5Cr 0.5Mo P5B | 5B | 100% | - | 100% | - | 100% | 100% |  | YES | 50 | 19.3 | 28.95 | YES |  | 316 | B16 | 0/450 | HC w/dry H2S ( very toxic, 0.1-30 vol. % H2S)
32 | NXC4 | 126 |  |  | 32040H |  | 5Cr 0.5Mo P5B | 5B | 100% | - | 100% |  | 100% | 100% |  | YES | 50 | 51.7 | 77.55 | YES |  | 316 | B16 | 0/450 | HC w/ H2 (pp<7 barg) , H2 (pp<7 barg)
|  | 127 |  |  | 32040X |  | 5Cr 0.5Mo P5B | 5B | 100% | - | 100% |  | 100% | 100% |  | YES | 50 | 51.7 | 77.55 | YES |  | 316 | B16 | 0/450 | HC
|  | 128 |  |  | 32040Y |  | 5Cr 0.5Mo P5B | 5B | 100% | - | 100% |  | 100% | 100% |  | YES | 50 | 51.7 | 77.55 | YES |  | 316 | B16 | 0/450 | HC w/ wet H2S (very toxic, 0.1-30 vol. % H2S)
|  | 129 |  |  | 32040Z |  | 5Cr 0.5Mo P5B | 5B | 100% | - | 100% |  | 100% | 100% |  | YES | 50 | 51.7 | 77.55 | YES |  | 316 | B16 | 0/500 | HC (very toxic, 0.1-30 vol. % H2S)
33 |  | 130 |  |  | 62040 |  | 5Cr 0.5Mo P5B | 5B | 100% | - | 100% |  | 100% | 100% |  | YES | 50 | 103.4 | 155.1 | YES |  | 316 | B16 | 0/450 | HC
34 |  | 131 | RCR-GW-09 |  | 252DA |  | A335 P91 | 91 | 100% | - | 100% |  | 100% | 100% |  | YES | 50 | 207 | 310.5 | YES |  | FULL STELLITE | B16 | 0/550 | H.P. STEAM
35 |  | 132 | RCR-GW-12 |  | 16020 |  | Monel 400 (P42) | 42 | 5% | - |  | 5% |  | 100% |  | YES | 50 | 11.5 | 17.25 |  |  | MONEL | B7 | 0/150 | Caustic
36 | TI27 | 133 | RCR-GW-13 |  | 1PR-5 |  | Inconel 600 P43 | 43 | 5% | - |  | 5% |  | 100% |  | YES | 50 | 5.4 | 8.1 |  |  | CY-40 | B16 | 0/565 | CHLORINATION GAS
37 |  | 134 |  |  | 25PR-5 |  | Inconel 600 P43 | 43 | 100% | - |  | 100% |  | 100% |  | YES | 50 | 282 | 423 |  |  | CY-40 | 660 | 0/455 | Hydrocarbons W/H2 (pp>=7barg,) Hydrocarbon W/Wet H2S (very toxic, 0.1-30 VOL.% H2S)
38 |  | 135 | RCR-GW-15 |  | 25PR-9 |  | Incoloy 800 P45 | 45 | 100% | - |  | 100% |  | 100% |  | YES | 50 |  | 0 | [5 empty] | VERY TOXIC
39 |  | 136 | RCR-GW-14 |  | 16070 |  | Hastelloy B2 (Ni-Mo alloy) | B2 | 5% | - |  | 5% |  | 100% |  | YES | 50 | 18.4 | 27.6 | YES |  | 494 | B16 | 0/427 | HCl
|  | 137 |  |  | 16070X |  | Hastelloy B2 (Ni-Mo alloy) | B2 | 5% | - |  | 5% |  | 100% |  | YES | 50 | 18.4 | 27.6 | YES |  | - | B7 | 0/150 | HCl
40 |  |  |  |  | 32090X |  | A335 P9 | 5B | 100% | - | 100% |  | 100% | 100X |  | YES | 50 | 150 | 225 | YES
Notes:
1) Caution - Upto 24" (600mm) dia. (generally) and against closed welded in valves may change. CHECK with Inspector for clarification
2) If piping thickness is >19mm then ASME B31.1 requires PWHT and additional NDT. CHECK with Inspector for clarification
3) Including branch welds for run pipe upto 4" dia. >4" dia run pipe branch welds shall be MT/PT'd
4) The test pressure for D3 class steam lines shall be 115 kg/cm2 to avoid overstressing of steam traps. The reduced test pressure still complies with ANSI B31.3.
5) STD RCR no. 17 deleted because combinded with no.18
Note on B3: A2, Design only 8.7 kg/cm2
Note on B5: Design only 8.7 kg/cm2
Note on B12: Cat line can we hydro ?
Note on B15: Cat line can we hydro ?
Note on B43: Cat line can we hydro ?
Note on B124: Catalyst can we hydro ? Internal bore has to grind smooth !!!