## Index (2)
RCR | AR2 Line Class | Pipe material | Pipe material | P no. | NDT | [5 empty] | PWHT | Temp | Pressure Design | Pressure test | Test pressure of each diameter | RATING | FACING | CA | Serveices
|  | AR2 ORIGINAL | AR2 (FRF PROJECT AND AR3) |  | RT | UT | MPI | DPI | HT | PMI | AR2/AR3 | (C) | (barg) | (barg) |  |  |  | MM
0401 | A1A1 | A53-B | A106-B |  | 10% |  | 10% |  |  |  |  | 371 |  |  |  | 150 | RFSF | 1.5 | LPS, Steam Condensate, Closed Loop Cooling Water
| A1A2 | A53-B | A106-B |  | 10% |  | 10% |  |  |  |  | 371 |  |  |  | 150 | RFSF | 3 | LPS, Steam Condensate, Closed Loop Cooling Water
| MS-1 | A53-B (0.25-1.5 SMLS, 2-24 ERW) | A53-B (0.25-1.5 SMLS, 2-14 ERW) |  | 10% |  | 10% |  |  |  |  | 177/149 |  |  |  | 150 | RF | 1.5 | Refinery Air, Water, Sewer&125PSIG max. Saturated Steam(except Sanitary&Chemical Sewers)
| MS-11 | A53-B (0.25-2 SMLS, 2.5-24 ERW) | A106-B |  | 10% |  | 10% |  |  |  |  | 371 |  |  |  | 150 | RFSF | 1.5 | Steam
| MS-2 | A53-B Galv, ERW (1/2"-14") | A53-B Galv, (0.25-2 SMLS, 2.5-16 ERW) |  | 10% |  | 10% |  |  |  |  | 66 |  |  |  | 150 | FF | 0 | Instrument Air, Drinking Water, Fire Water For Deluge System
| WF | A53-B (0.25-2 SMLS, 2.5-24 ERW) | A53-B (0.25-2)SMLS, 2.5-24 ERW) |  | 10% |  | 10% |  |  |  |  | 70 |  |  |  | 150 | RF | 1.5 | Fire Water
| WFI | A-53 ERW (Epoxy Lining) | A-53 ERW (Epoxy Lining) |  | 10% |  | 10% |  |  |  |  | 70 |  |  |  | 150 | RF | 1.6 | Fire Water
| WP | A53-B Galv, P.E. (1/4-6 ERW) | A53-B Galv, P.E. (0.5-10 ERW) |  | 10% |  | 10% |  |  |  |  | 66 |  |  |  | 150 | FF | 0 | Drinking Water
| WU | A53-B Coat and Wrapped | (0.5-1.5 A-106-B P.E. Coating), (2-24 A53-B ERW, P.E. Coating) |  | 10% |  | 10% |  |  |  |  | 66 |  |  |  | 150 | RF | 1.5 | Cooling Water, Sewer Plant Service Water
| WXI | A53-B ERW | C.S. (P.E. Coating) |  | 10% |  | 10% |  |  |  |  | 70 |  |  |  | 150 | RF | 1.5 | Fire Water (Underground)
| WXI | A53-B ERW Coat and Wrapped with Epoxy Lining | A-53-B ERW (PE+Epoxy) |  | 10% |  | 10% |  |  |  |  | 70 |  |  |  | 150 | RF | 1.5 | Fire Water (Underground)
0402 | A1A1 | A53-B | A106-B |  | 10% |  | 10% |  |  |  |  | 371 |  |  |  | 150 | RFSF | 1.5 | General Process
| A1A2 | A53-B | A106-B |  | 10% |  | 10% |  |  |  |  | 371 |  |  |  | 150 | RFSF | 3 | General Process
| A1A3 | A53-B |  |  | 10% |  | 10% |  |  |  |  | 371 |  |  |  | 150 | RFSF | 4.8 | General Process
| A1A4 | A53-B | A106-B |  | 10% |  | 10% |  |  |  |  | 371 |  |  |  | 150 | RFSF | 6 | General Process
| A1B1 | A53-B |  |  | 10% |  | 10% |  |  |  |  | 371 |  |  |  | 150 | RFSF | 1.5 | Hydroen Rich Hydrocarbons, Hydrogen
| A1B2 | A53-B |  |  | 10% |  | 10% |  |  |  |  | 371 |  |  |  | 150 | RFSF | 3 | Hydroen Rich Hydrocarbons, Hydrogen
| A1J | A53-B |  |  | 10% |  | 10% |  |  |  |  | 427 |  |  |  | 150 | RJ | 1.5 | Hydrocarbon Condensate
| A2A1 | A53-B | A106-B |  | 10% |  | 10% |  |  |  |  | 427 |  |  |  | 300 | RFSF | 1.5 | General Process, Steam (MP)
| A2A2 | A53-B | A106-B |  | 10% |  | 10% |  |  |  |  | 427 |  |  |  | 300 | RFSF | 3 | General Process, Steam (MP)
| A2B2 | A53-B | A106-B |  | 10% |  | 10% |  |  |  |  | 371 |  |  |  | 300 | RFSF | 3 | Hydroen Rich Hydrocarbons, Hydrogen
| A4A1 | A53-B | A106-B |  | 10% |  | 10% |  |  |  |  | 427 |  |  |  | 600 | RFSF | 1.5 | General Process
| A4A2 | A53-B |  |  | 10% |  | 10% |  |  |  |  | 427 |  |  |  | 600 | RFSF | 3 | General Process
| A6J | A53-B |  |  | 10% |  | 10% |  |  |  |  | 427 |  |  |  | 600 | RJ | 1.5 | Hydrocarbon Condensate
| B1A1 | A106-B | A106-B |  | 10% |  | 10% |  |  |  |  | 371 |  |  |  | 150 | RFSF | 1.5 | Process with Hydrogen
| B1A2 | A106-B | A106-B |  | 10% |  | 10% |  |  |  |  | 371 |  |  |  | 150 | RFSF | 3 | Process with Hydrogen
| B2A1 | A106-B | A106-B |  | 10% |  | 10% |  |  |  |  | 371 |  |  |  | 300 | RFSF | 1.5 | Process with Hydrogen
| B2A2 | A106-B | A106-B |  | 10% |  | 10% |  |  |  |  | 371 |  |  |  | 300 | RFSF | 3 | Process with Hydrogen
0402 | B4A1 | A106-B | A106-B |  | 10% |  | 10% |  |  |  |  | 371 |  |  |  | 600 | RFSF | 1.5 | Process with Hydrogen
| B4A2 | A106-B |  |  | 10% |  | 10% |  |  |  |  | 371 |  |  |  | 600 | RFSF | 3 | Process with Hydrogen
| B4B1 | A106-B |  |  | 10% |  | 10% |  |  |  |  | 427 |  |  |  | 600 | RFSF | 1.5 | Hydroen Rich Hydrocarbons, Hydrogen
| B4B2 | A106-B |  |  | 10% |  | 10% |  |  |  |  | 427 |  |  |  | 600 | RFSF | 3 | Hydroen Rich Hydrocarbons, Hydrogen
| MS-12 | A53-B (0.25-2 SMLS, 2.5-18 ERW) | A106-B |  | 10% |  | 10% |  |  |  |  | 427 |  |  |  | 300 | RFSF | 1.5 | Steam
| MS-13 | A53-B | A106-B |  | 10% |  | 10% |  |  |  |  | 427 |  |  |  | 600 | RFSF | 1.5 | Steam (HP Steam and BFW)
| PR-7 | A106-B |  |  | 10% |  | 10% |  |  |  |  | 371 |  |  |  | 150 | RFSF | 1.5 | Process with Hydrogen
| PR-23 | A106-B |  |  | 10% |  | 10% |  |  |  |  | 371 |  |  |  | 300 | RFSF | 1.5 | Process with Hydrogen
| PR-30 | A53-B |  |  | 10% |  | 10% |  |  |  |  | 371 |  |  |  | 150 | RFSF | 1.5 | General Process
| UA | A53-B |  |  | 10% |  | 10% |  |  |  |  | 70 |  |  |  | 150 | RFSF | 1.5 | 98% Sulphuric Acid
| UB | A53-B |  |  | 10% |  | 10% |  |  |  |  | 427 |  |  |  | 300 | RFSF | 1.6 | Steam, Condensate, Boiler Feedwater, Blowdown
| WB | A53-B | A53-B (0.25-1.5 SMLS, 2-14 ERW) |  | 10% |  | 10% |  |  |  |  | 427 |  |  |  | 600 | RFSF | 1.6 | Steam, Condensate, Boiler Feedwater, Blowdown
| WT | A53-B ERW Coat and Wrapped | A-106B (P.E. Coating) |  | 10% |  | 10% |  |  |  |  | 60 |  |  |  | 150 | RFSF | 1.5 | Closed Aromatic Drain
0403 | A1A1N |  | A106-B |  | 10% |  | 10% |  | 200BHN |  | PWHT All | 371 |  |  |  | 150 | RFSF | 1.5 | Caustic
| B1A1N |  | A106-B |  | 10% |  | 10% |  | 200BHN |  | PWHT All | 371 |  |  |  | 150 | RFSF | 1.5 | Caustic
| B1A2N |  | A106-B |  | 10% |  | 10% |  | 200BHN |  | PWHT All | 371 |  |  |  | 150 | RFSF | 3 | Caustic
0404 | A1A1S |  | A106-B |  | 10% |  | 10% |  | 100% |  | PW1 | 371 |  |  |  | 150 | RFSF | 1.5 | Sour Service (Wet H2S) NACE MR-0103
| A1A2S |  | A106-B NACE |  | 10% |  | 10% |  | 100% |  | PW1 | 371 |  |  |  | 150 | RFSF | 3 | Sour Service (Wet H2S) NACE MR-0103
| A1A4S |  | A106-B NACE |  | 10% |  | 10% |  | 100% |  | PW1 | 371 |  |  |  | 150 | RFSF | 6 | Sour Service (Wet H2S) NACE MR-0103
| A2A1S |  | A106-B |  | 10% |  | 10% |  | 100% |  | PW1 | 427 |  |  |  | 300 | RFSF | 1.5 | Sour Service (Wet H2S) NACE MR-0103
| A2A2S |  | A106-B NACE |  | 10% |  | 10% |  | 100% |  | PW1 |  |  |  |  | 300 | RFSF | 3 | Sour Service (Wet H2S) NACE MR-0103
| B1A1S |  | A106-B NACE |  | 10% |  | 10% |  | 100% |  | PW1 | 371 |  |  |  | 150 | RFSF | 1.5 | Sour Service (Wet H2S) NACE MR-0103
| B1A2S |  | A106-B NACE |  | 10% |  | 10% |  | 100% |  | PW1 | 371 |  |  |  | 150 | RFSF | 3 | Sour Service (Wet H2S) NACE MR-0103
| B2A1S |  | A106-B NACE |  | 10% |  | 10% |  | 100% |  | PW1 | 371 |  |  |  | 300 | RFSF | 1.5 | Sour Service (Wet H2S) NACE MR-0103
| B2A2S |  | A106-B NACE |  | 10% |  | 10% |  | 100% |  | PW1 | 371 |  |  |  | 300 | RFSF | 3 | Sour Service (Wet H2S) NACE MR-0103
| B4A1S |  | A106-B NACE |  | 10% |  | 10% |  | 100% |  | PW1 | 371 |  |  |  | 600 | RFSF | 1.5 | Sour Service (Wet H2S) NACE MR-0103
0405 | A1A1 | A53-B | A106-B |  | 10% |  | 10% |  | 100% |  | PW1 | 371 |  |  |  | 150 | RFSF | 1.5 | Hydrogen Sulfide Service (Containing H2S above 0.05 psia partial pressure),
| A1A2 | A53-B | A106-B |  | 10% |  | 10% |  | 100% |  | PW1 | 371 |  |  |  | 150 | RFSF | 3 | Hydrogen Sulfide Service (Containing H2S above 0.05 psia partial pressure),
| A2A1 | A53-B | A106-B |  | 10% |  | 10% |  | 100% |  | PW1 | 427 |  |  |  | 300 | RFSF | 1.5 | Hydrogen Sulfide Service (Containing H2S above 0.05 psia patial pressure)
| A2A2 | A53-B | A106-B |  | 10% |  | 10% |  | 100% |  | PW1 | 427 |  |  |  | 300 | RFSF | 3 | Hydrogen Sulfide Service (Containing H2S above 0.05 psia patial pressure)
0406 | PR-2 | A106-B |  |  | 10% |  | 10% |  |  |  |  | 288 |  |  |  | 300 | RFSF | A1 | Catalyst with Hydrogen
| PR-3 | A53-B | A106-B |  | 10% |  | 10% |  |  |  |  | 454 |  |  |  | 150 | RFSF | A1 | Catalyst
| PR-5 | A53-B |  |  | 10% |  | 10% |  |  |  |  | 288 |  |  |  | 150 | RFSF | A1 | Catalyst Lift Line
0406 | PR-6 | A106-B |  |  | 10% |  | 10% |  |  |  |  | 288 |  |  |  | 300 | RFSF | A1 | Catalyst Lift Line With Hydrogen
| PR-38 | Killed CS Steel | A106-B |  | 10% |  | 10% |  |  |  |  | 288 |  |  |  | 300 | RFSF | A1 | Catalyst Withdrawal Line
| PR-39 | Killed CS Steel | A106-B |  | 10% |  | 10% |  |  |  |  | 288 |  |  |  | 300 | RFSF | A1 | Catalyst Lift Line
| PR-41 | Killed CS Steel |  |  | 10% |  | 10% |  |  |  |  | 288 |  |  |  | 300 | RFSF | A1 | Catalyst Lift Line
0407 | H2R | A106-B | A106-B |  | 100% |  | 100% |  |  |  |  | 427 |  |  |  | 1500 | RJ | 3.2 | H2 Transfer Line
| MS-26 | A53-B |  |  | 100% |  | 100% |  |  |  |  | 427 |  |  |  | 1500 | RFSF | 3 | Steam, BFW
0408 | E2A1 | 1.25Cr-0.5Mo | 1.25Cr-0.5Mo |  | 100% |  |  | 100% | 100% | 100% | PWHT All/SR2 | 551/455 |  |  |  | 300 | RFSF | 1.5 | Process with Hydrogen
| E2A1H | 1.25Cr-0.5Mo | 1.25Cr-0.5Mo |  | 100% |  |  | 100% | 100% | 100% | PWHT All/SR1 | 551 |  |  |  | 300 | RFSF | 1.5 | Process with Hydrogen
| E2A2 | 1.25Cr-0.5Mo | 1.25Cr-0.5Mo |  | 100% |  |  | 100% | 100% | 100% | PWHT All/SR2 | 551/455 |  |  |  | 300 | RFSF | 3 | Process with Hydrogen
| E2A2H | 1.25Cr-0.5Mo | 1.25Cr-0.5Mo |  | 100% |  |  | 100% | 100% | 100% | PWHT All/SR1 | 551 |  |  |  | 300 | RFSF | 3 | Process with Hydrogen
| E2B1 | 1.25Cr-0.5Mo | 1.25Cr-0.5Mo |  | 100% |  |  | 100% | 100% | 100% | PWHT All/SR1 | 551 |  |  |  | 300 | RFSF | 1.5 | Hydroen Rich Hydrocarbons, Hydrogen
| E2B2 | 1.25Cr-0.5Mo | 1.25Cr-0.5Mo |  | 100% |  |  | 100% | 100% | 100% | PWHT All/SR1 | 551 |  |  |  | 300 | RFSF | 3 | Hydroen Rich Hydrocarbons, Hydrogen
| E2B3 | 1.25Cr-0.5Mo | 1.25Cr-0.5Mo |  | 100% |  |  | 100% | 100% | 100% | PWHT All/SR1 | 551 |  |  |  | 300 | RFSF | 4.8 | Hydroen Rich Hydrocarbons, Hydrogen
| E2B4 | 1.25Cr-0.5Mo | 1.25Cr-0.5Mo |  | 100% |  |  | 100% | 100% | 100% | PWHT All/SR2 | 551 |  |  |  | 300 | RFSF | 6.4 | Hydroen Rich Hydrocarbons, Hydrogen
| E4A1 | 1.25Cr-0.5Mo | 1.25Cr-0.5Mo |  | 100% |  |  | 100% | 100% | 100% | PWHT All/SR2 | 551/455 |  |  |  | 600 | RFSF | 1.5 | Process with Hydrogen
| E4A1H | 1.25Cr-0.5Mo | 1.25Cr-0.5Mo |  | 100% |  |  | 100% | 100% | 100% | PWHT All/SR1 | 551 |  |  |  | 600 | RFSF | 1.5 | Process with Hydrogen
| E4A2 | 1.25Cr-0.5Mo | 1.25Cr-0.5Mo |  | 100% |  |  | 100% | 100% | 100% | PWHT All/SR2 | 551/455 |  |  |  | 600 | RFSF | 3 | Process with Hydrogen
| E4A2H | 1.25Cr-0.5Mo | 1.25Cr-0.5Mo |  | 100% |  |  | 100% | 100% | 100% | PWHT All/SR1 | 551 |  |  |  | 600 | RFSF | 3 | Process with Hydrogen
| E4B2 | 1.25Cr-0.5Mo | 1.25Cr-0.5Mo |  | 100% |  |  | 100% | 100% | 100% | PWHT All/SR2 | 551 |  |  |  | 600 | RFSF | 3 | Hydroen Rich Hydrocarbons, Hydrogen
| PR-17 | 1.25Cr-0.5Mo | 1.25Cr-0.5Mo |  | 100% |  |  | 100% | 100% | 100% | PWHT All/SR2 | 551 |  |  |  | 600 | RFSF | A1 | Catalyst Lift Line With Hydrogen
| PR-26 | 1.25Cr-0.5Mo |  |  | 100% |  |  | 100% | 100% | 100% | PWHT All/SR1 | 551 |  |  |  | 300 | RFSF | A1 | Catalyst Withdrawal Line With Hydrogen
| PR-27 | 1.25Cr-0.5Mo |  |  | 100% |  |  | 100% | 100% | 100% | PWHT All/SR1 | 551 |  |  |  | 300 | RFSF | A1 | Catalyst Lift Line With Hydrogen
| PR-31 | 1.25Cr-0.5Mo |  |  | 100% |  |  | 100% | 100% | 100% | PWHT All/SR2 | 551 |  |  |  | 300 | RFSF | 1.5 | Process with Hydrogen
| PR-34 | 1.25Cr-0.5Mo |  |  | 100% |  |  | 100% | 100% | 100% | PWHT All/SR1 | 551 |  |  |  | 300 | RFSF | A1 | Catalyst with Hydrogen
0409 | VB | 1.25Cr-0.5Mo | 1.25Cr-0.5Mo |  | 100% |  |  | 100% | 100% | 100% | PWHT All/SR2 | 482 |  |  |  | 600 | RFSF | 1.6 | Superheated Steam
0410 | F2A1 | 2.25Cr-1Mo | 2.25Cr-1Mo |  | 100% |  |  | 100% | 100% | 100% | PWHT All/SR3 | 551 |  |  |  | 300 | RFSF | 1.5 | Process with Hydrogen
| F2A2 | 2.25Cr-1Mo | 2.25Cr-1Mo |  | 100% |  |  | 100% | 100% | 100% | PWHT All/SR3 | 551 |  |  |  | 300 | RFSF | 3 | Process with Hydrogen
0411 | K1A1 | SS304 | SS304 |  | 10% |  |  | 10% | 100% | 100% |  | 260/316 |  |  |  | 150 | RFSF | 1.5 | Corrosive Water, Rich Amine, Oil mist Instument Air (AC->Dryer)
0411 | K1A2 | SS304 | SS304 |  | 10% |  |  | 10% | 100% | 100% |  | 260/316 |  |  |  | 150 | RFSF | 0 | Liquefied Nitrogen
| K2A1 | SS304 | SS304 |  | 10% |  |  | 10% | 100% | 100% |  | 260 |  |  |  | 300 | RFSF | 1.5 | Corrosive Water, Rich Amine, Benfield Solution
| K2A2 | SS304 | SS304 |  | 10% |  |  | 10% | 100% | 100% |  | 260 |  |  |  | 300 | RFSF | 1.5 | Hydrogen Gas
| K4A1 | SS304 | SS304 |  | 10% |  |  | 10% | 100% | 100% |  | 316 |  |  |  | 600 | RFSF | 1.5 | Corrosive Process
| PR-24 | 304H | 304H |  | 10% |  |  | 10% | 100% | 100% |  | 704 |  |  |  | 300 | RFSF | 1.5 | Process-Hot Air
| PR-33 | 304H | 304H |  | 10% |  |  | 10% | 100% | 100% |  | 704 |  |  |  | 300 | RFSF | 1.5 | Process with Hydrogen or Hot Air
| PR-43S | 304H | 304H |  | 10% |  |  | 10% | 100% | 100% |  | 704 |  |  |  | 600 | RFSF | 1.5 | Process with Hydrogen or Hot Air
0412 | PR-11 | 304SS | 304SS |  | 10% |  |  | 10% |  | 100% |  | 121 |  |  |  | 150 | RFSF | A1 | Catalyst Addition
| PR-29 | 304SS | 304SS |  | 10% |  |  | 10% |  | 100% |  | 288 |  |  |  | 300 | RFSF | A1 | Catalyst Addition
0413 | PR-25 | INCOLAY 800/800H | INCOLAY 800/800H |  | 10% |  |  | 10% |  | 100% |  | 621 |  |  |  | 300 | RFSF | 1.5 | Process -Chlorination Gas
| PR-35 | INCOLAY 800/800H |  |  | 10% |  |  | 10% |  | 100% |  | 566 |  |  |  | 150 | RFSF | 1.5 | Process-Chlorination Gas
0414 | MFG-55 | Hastelloy B2 |  |  | 10% |  |  | 10% | 100% | 100% |  | 427 |  |  |  | 150 | RFSF | 1.5 | Corrosive Process
0415 | M1A1 | SS316 | SS316 |  | 10% |  |  | 10% |  | 100% |  | 260/316 |  |  |  | 150 | RFSF | 1.5 | Corrosive Process
| M2A1 | SS316 | SS316 |  | 10% |  |  | 10% |  | 100% |  | 316 |  |  |  | 300 | RFSF | 1.5 | Corrosive Process
| N1A1 | 316L | 316L |  | 10% |  |  | 10% |  | 100% |  | 316 |  |  |  | 150 | RFSF | 1.5 | Corrosive Process
| N4A1 | SS316L | 316L (0.25-1.5 SMLS, 2-8 ERW) |  | 10% |  |  | 10% |  | 100% |  | 260 |  |  |  | 600 | RFSF | 1.5 | Corrosive Process
| PR-36 | 316 | 316 SS |  | 10% |  |  | 10% |  | 100% |  | 704 |  |  |  | 300 | RFSF | 1.5 | Process Regeneration Gas
0416 | S2A2 | A333-6 | A333-6 |  | 10% |  | 10% |  |  |  |  | 175 |  |  |  | 300 | RFSF | 3 | Liquefied Propane
Note on F20: AS per E-651 RT = 10%

## AmendmentList
Revision | Date | Page/Section | Reason | By

## RCR-STD-02
|  |  |  | PTT Global Chemical | [6 empty] | T-IR-SE-2013 : RCR Form
Public Company Limited
Requirements for Construction, Repair and Plant Changes (RCR)
Date |  | : |  |  | Rev. : |  |  | CMMS job/Project/Package No.: | [11 empty] | RCR no. : | RCR-02
From |  | : | [5 empty] | Plant/Unit
To |  | : | [5 empty] | Tag no. | [10 empty] | Corrosion Loop no. :
Copy |  | : | [5 empty] | Design Pressure |  |  |  |  | Inside: |  |  |  | (barg) |  | Outside : |  |  | (barg)
Action |  | : | [5 empty] | Design Temperature |  |  |  |  | Inside: |  |  |  | (C) |  | Outside : |  |  | (C)
[8 empty] | Product |  |  |  |  | Inside: | [5 empty] | Outside :
Description of the work:
(Scope of RCR)
| Legend: |  | 1) * If required to be submitted to T-II-IPx before start of work
2) ** The requirement for Hold-point (H), Witness (W) and Review (R) to be specified
3) *** RT percent of weld production from each welder of shop and field per project
INSPECTION ATTRIBUTE | [5 empty] | PERCENTAGE |  |  | INSPECTION POINT** | [5 empty] | ACTION TAKEN |  |  | REMARK
(Checks to be carried out) | [5 empty] | (or No. required) |  |  | QC Contractor |  |  | Inspector |  |  |  | YES | N/A
1 | DOCUMENT AND MATERIAL VERIFICATION
| 1.1 | Material acc. Piping class | [6 empty] | H |  |  | R
| 1.2 | Material Certificates (Not require for normal carbon steel) | [6 empty] | H |  |  | R | [5 empty] | Required for only SOUR specification
| 1.3 | WPS & PQR | [6 empty] | H |  |  | R
| 1.4 | WPQ | [5 empty] | *) | H |  |  | R
| 1.5 | Heat treatment procedure
2 | BEFORE WELDING
| 2.1 | PMI of base material and consumable |  |  |  |  | %
| 2.2 | MPI/DPI of weld bevels |  |  |  |  | %
| 2.3 | Fit-up condition and material confirmation (stamp and thickness) | [6 empty] | H |  |  | R
3 | WELDING
| 3.1 | Preheat and interpass temperature control
| 3.2 | Visual check of root pass |  |  |  |  | %
| 3.3 | MPI/DPI of root pass |  |  |  |  | %
| 3.4 | Visual check of completed weld before released for PWHT
4 | AFTER WELDING
| 4.1 | PMI of deposit weld |  |  |  |  | %
| 4.2 | Ferrite content
| 4.3 | MPI/DPI of complete weld |  |  |  | 10 | % |  | H |  |  | R
| 4.4 | Radiography *** |  |  |  | 10 | % | ***) | H |  |  | R
| 4.5 | Hardness testing |  |  |  | 5 | % |  | H |  |  | R | [5 empty] | LIMIT: MAX 200HB
| 4.6 | Heat treatment (diagrams) review****
| 4.7 | Traceabilily record ( History sheet ) verification | [6 empty] | H |  |  | R
PART 4: WELDING ACCEPTANCE | [5 empty] | QC Contractor | [7 empty] | (Sign here)--> |  |  |  | Contractor must make sure that part 1 thru part 4 acceptance are completeded before proceed of part 5
[6 empty] | PTTGC's Inspector | [7 empty] | (Sign here)-->
5 | PRESSURE TEST
| 5.1 | Punch list before pressure test was cleared | [6 empty] | H |  |  | R
| 5.2 | Hydrotest Pressure <= 1.5 times of design pressure |  |  |  |  | barg |  | H |  |  | W
| 5.3 | Hydro test witness is delegated to authorised person
| 5.4 | Service Test | [6 empty] | H |  |  | R
PART 5: HYDROTEST ACCEPTANCE | [5 empty] | QC Contractor | [7 empty] | (Sign here)-->
[6 empty] | PTTGC's Inspector | [7 empty] | (Sign here)-->
6 | FINAL COMPLETION
| 6.1 | Baseline UT
| 6.2 | Painting | [6 empty] | H |  |  | R
| 6.3 | Insulation | [6 empty] | H |  |  | R
| 6.4 | Punch list after pressure test was cleared | [6 empty] | H |  |  | R
| 6.5 | Document completion | [6 empty] | H |  |  | R
PART 6: FINAL ACCEPTANCE | [5 empty] | QC Contractor |  |  |  | (Sign here)-->
[6 empty] | PTTGC's Inspector |  |  |  | (Sign here)-->
Note:
T-IR-SE-2013 | [9 empty] | Page 1 of 1 | [12 empty] | Rev.0 November 05, 2013