## Index (2)
RCR | AR2 Line Class | Pipe material | Pipe material | P no. | NDT | [5 empty] | PWHT | Temp | Pressure Design | Pressure test | Test pressure of each diameter | RATING | FACING | CA | Serveices
|  | AR2 ORIGINAL | AR2 (FRF PROJECT AND AR3) |  | RT | UT | MPI | DPI | HT | PMI | AR2/AR3 | (C) | (barg) | (barg) |  |  |  | MM
0401 | A1A1 | A53-B | A106-B |  | 10% |  | 10% |  |  |  |  | 371 |  |  |  | 150 | RFSF | 1.5 | LPS, Steam Condensate, Closed Loop Cooling Water
| A1A2 | A53-B | A106-B |  | 10% |  | 10% |  |  |  |  | 371 |  |  |  | 150 | RFSF | 3 | LPS, Steam Condensate, Closed Loop Cooling Water
| MS-1 | A53-B (0.25-1.5 SMLS, 2-24 ERW) | A53-B (0.25-1.5 SMLS, 2-14 ERW) |  | 10% |  | 10% |  |  |  |  | 177/149 |  |  |  | 150 | RF | 1.5 | Refinery Air, Water, Sewer&125PSIG max. Saturated Steam(except Sanitary&Chemical Sewers)
| MS-11 | A53-B (0.25-2 SMLS, 2.5-24 ERW) | A106-B |  | 10% |  | 10% |  |  |  |  | 371 |  |  |  | 150 | RFSF | 1.5 | Steam
| MS-2 | A53-B Galv, ERW (1/2"-14") | A53-B Galv, (0.25-2 SMLS, 2.5-16 ERW) |  | 10% |  | 10% |  |  |  |  | 66 |  |  |  | 150 | FF | 0 | Instrument Air, Drinking Water, Fire Water For Deluge System
| WF | A53-B (0.25-2 SMLS, 2.5-24 ERW) | A53-B (0.25-2)SMLS, 2.5-24 ERW) |  | 10% |  | 10% |  |  |  |  | 70 |  |  |  | 150 | RF | 1.5 | Fire Water
| WFI | A-53 ERW (Epoxy Lining) | A-53 ERW (Epoxy Lining) |  | 10% |  | 10% |  |  |  |  | 70 |  |  |  | 150 | RF | 1.6 | Fire Water
| WP | A53-B Galv, P.E. (1/4-6 ERW) | A53-B Galv, P.E. (0.5-10 ERW) |  | 10% |  | 10% |  |  |  |  | 66 |  |  |  | 150 | FF | 0 | Drinking Water
| WU | A53-B Coat and Wrapped | (0.5-1.5 A-106-B P.E. Coating), (2-24 A53-B ERW, P.E. Coating) |  | 10% |  | 10% |  |  |  |  | 66 |  |  |  | 150 | RF | 1.5 | Cooling Water, Sewer Plant Service Water
| WXI | A53-B ERW | C.S. (P.E. Coating) |  | 10% |  | 10% |  |  |  |  | 70 |  |  |  | 150 | RF | 1.5 | Fire Water (Underground)
| WXI | A53-B ERW Coat and Wrapped with Epoxy Lining | A-53-B ERW (PE+Epoxy) |  | 10% |  | 10% |  |  |  |  | 70 |  |  |  | 150 | RF | 1.5 | Fire Water (Underground)
0402 | A1A1 | A53-B | A106-B |  | 10% |  | 10% |  |  |  |  | 371 |  |  |  | 150 | RFSF | 1.5 | General Process
| A1A2 | A53-B | A106-B |  | 10% |  | 10% |  |  |  |  | 371 |  |  |  | 150 | RFSF | 3 | General Process
| A1A3 | A53-B |  |  | 10% |  | 10% |  |  |  |  | 371 |  |  |  | 150 | RFSF | 4.8 | General Process
| A1A4 | A53-B | A106-B |  | 10% |  | 10% |  |  |  |  | 371 |  |  |  | 150 | RFSF | 6 | General Process
| A1B1 | A53-B |  |  | 10% |  | 10% |  |  |  |  | 371 |  |  |  | 150 | RFSF | 1.5 | Hydroen Rich Hydrocarbons, Hydrogen
| A1B2 | A53-B |  |  | 10% |  | 10% |  |  |  |  | 371 |  |  |  | 150 | RFSF | 3 | Hydroen Rich Hydrocarbons, Hydrogen
| A1J | A53-B |  |  | 10% |  | 10% |  |  |  |  | 427 |  |  |  | 150 | RJ | 1.5 | Hydrocarbon Condensate
| A2A1 | A53-B | A106-B |  | 10% |  | 10% |  |  |  |  | 427 |  |  |  | 300 | RFSF | 1.5 | General Process, Steam (MP)
| A2A2 | A53-B | A106-B |  | 10% |  | 10% |  |  |  |  | 427 |  |  |  | 300 | RFSF | 3 | General Process, Steam (MP)
| A2B2 | A53-B | A106-B |  | 10% |  | 10% |  |  |  |  | 371 |  |  |  | 300 | RFSF | 3 | Hydroen Rich Hydrocarbons, Hydrogen
| A4A1 | A53-B | A106-B |  | 10% |  | 10% |  |  |  |  | 427 |  |  |  | 600 | RFSF | 1.5 | General Process
| A4A2 | A53-B |  |  | 10% |  | 10% |  |  |  |  | 427 |  |  |  | 600 | RFSF | 3 | General Process
| A6J | A53-B |  |  | 10% |  | 10% |  |  |  |  | 427 |  |  |  | 600 | RJ | 1.5 | Hydrocarbon Condensate
| B1A1 | A106-B | A106-B |  | 10% |  | 10% |  |  |  |  | 371 |  |  |  | 150 | RFSF | 1.5 | Process with Hydrogen
| B1A2 | A106-B | A106-B |  | 10% |  | 10% |  |  |  |  | 371 |  |  |  | 150 | RFSF | 3 | Process with Hydrogen
| B2A1 | A106-B | A106-B |  | 10% |  | 10% |  |  |  |  | 371 |  |  |  | 300 | RFSF | 1.5 | Process with Hydrogen
| B2A2 | A106-B | A106-B |  | 10% |  | 10% |  |  |  |  | 371 |  |  |  | 300 | RFSF | 3 | Process with Hydrogen
0402 | B4A1 | A106-B | A106-B |  | 10% |  | 10% |  |  |  |  | 371 |  |  |  | 600 | RFSF | 1.5 | Process with Hydrogen
| B4A2 | A106-B |  |  | 10% |  | 10% |  |  |  |  | 371 |  |  |  | 600 | RFSF | 3 | Process with Hydrogen
| B4B1 | A106-B |  |  | 10% |  | 10% |  |  |  |  | 427 |  |  |  | 600 | RFSF | 1.5 | Hydroen Rich Hydrocarbons, Hydrogen
| B4B2 | A106-B |  |  | 10% |  | 10% |  |  |  |  | 427 |  |  |  | 600 | RFSF | 3 | Hydroen Rich Hydrocarbons, Hydrogen
| MS-12 | A53-B (0.25-2 SMLS, 2.5-18 ERW) | A106-B |  | 10% |  | 10% |  |  |  |  | 427 |  |  |  | 300 | RFSF | 1.5 | Steam
| MS-13 | A53-B | A106-B |  | 10% |  | 10% |  |  |  |  | 427 |  |  |  | 600 | RFSF | 1.5 | Steam (HP Steam and BFW)
| PR-7 | A106-B |  |  | 10% |  | 10% |  |  |  |  | 371 |  |  |  | 150 | RFSF | 1.5 | Process with Hydrogen
| PR-23 | A106-B |  |  | 10% |  | 10% |  |  |  |  | 371 |  |  |  | 300 | RFSF | 1.5 | Process with Hydrogen
| PR-30 | A53-B |  |  | 10% |  | 10% |  |  |  |  | 371 |  |  |  | 150 | RFSF | 1.5 | General Process
| UA | A53-B |  |  | 10% |  | 10% |  |  |  |  | 70 |  |  |  | 150 | RFSF | 1.5 | 98% Sulphuric Acid
| UB | A53-B |  |  | 10% |  | 10% |  |  |  |  | 427 |  |  |  | 300 | RFSF | 1.6 | Steam, Condensate, Boiler Feedwater, Blowdown
| WB | A53-B | A53-B (0.25-1.5 SMLS, 2-14 ERW) |  | 10% |  | 10% |  |  |  |  | 427 |  |  |  | 600 | RFSF | 1.6 | Steam, Condensate, Boiler Feedwater, Blowdown
| WT | A53-B ERW Coat and Wrapped | A-106B (P.E. Coating) |  | 10% |  | 10% |  |  |  |  | 60 |  |  |  | 150 | RFSF | 1.5 | Closed Aromatic Drain
0403 | A1A1N |  | A106-B |  | 10% |  | 10% |  | 200BHN |  | PWHT All | 371 |  |  |  | 150 | RFSF | 1.5 | Caustic
| B1A1N |  | A106-B |  | 10% |  | 10% |  | 200BHN |  | PWHT All | 371 |  |  |  | 150 | RFSF | 1.5 | Caustic
| B1A2N |  | A106-B |  | 10% |  | 10% |  | 200BHN |  | PWHT All | 371 |  |  |  | 150 | RFSF | 3 | Caustic
0404 | A1A1S |  | A106-B |  | 10% |  | 10% |  | 100% |  | PW1 | 371 |  |  |  | 150 | RFSF | 1.5 | Sour Service (Wet H2S) NACE MR-0103
| A1A2S |  | A106-B NACE |  | 10% |  | 10% |  | 100% |  | PW1 | 371 |  |  |  | 150 | RFSF | 3 | Sour Service (Wet H2S) NACE MR-0103
| A1A4S |  | A106-B NACE |  | 10% |  | 10% |  | 100% |  | PW1 | 371 |  |  |  | 150 | RFSF | 6 | Sour Service (Wet H2S) NACE MR-0103
| A2A1S |  | A106-B |  | 10% |  | 10% |  | 100% |  | PW1 | 427 |  |  |  | 300 | RFSF | 1.5 | Sour Service (Wet H2S) NACE MR-0103
| A2A2S |  | A106-B NACE |  | 10% |  | 10% |  | 100% |  | PW1 |  |  |  |  | 300 | RFSF | 3 | Sour Service (Wet H2S) NACE MR-0103
| B1A1S |  | A106-B NACE |  | 10% |  | 10% |  | 100% |  | PW1 | 371 |  |  |  | 150 | RFSF | 1.5 | Sour Service (Wet H2S) NACE MR-0103
| B1A2S |  | A106-B NACE |  | 10% |  | 10% |  | 100% |  | PW1 | 371 |  |  |  | 150 | RFSF | 3 | Sour Service (Wet H2S) NACE MR-0103
| B2A1S |  | A106-B NACE |  | 10% |  | 10% |  | 100% |  | PW1 | 371 |  |  |  | 300 | RFSF | 1.5 | Sour Service (Wet H2S) NACE MR-0103
| B2A2S |  | A106-B NACE |  | 10% |  | 10% |  | 100% |  | PW1 | 371 |  |  |  | 300 | RFSF | 3 | Sour Service (Wet H2S) NACE MR-0103
| B4A1S |  | A106-B NACE |  | 10% |  | 10% |  | 100% |  | PW1 | 371 |  |  |  | 600 | RFSF | 1.5 | Sour Service (Wet H2S) NACE MR-0103
0405 | A1A1 | A53-B | A106-B |  | 10% |  | 10% |  | 100% |  | PW1 | 371 |  |  |  | 150 | RFSF | 1.5 | Hydrogen Sulfide Service (Containing H2S above 0.05 psia partial pressure),
| A1A2 | A53-B | A106-B |  | 10% |  | 10% |  | 100% |  | PW1 | 371 |  |  |  | 150 | RFSF | 3 | Hydrogen Sulfide Service (Containing H2S above 0.05 psia partial pressure),
| A2A1 | A53-B | A106-B |  | 10% |  | 10% |  | 100% |  | PW1 | 427 |  |  |  | 300 | RFSF | 1.5 | Hydrogen Sulfide Service (Containing H2S above 0.05 psia patial pressure)
| A2A2 | A53-B | A106-B |  | 10% |  | 10% |  | 100% |  | PW1 | 427 |  |  |  | 300 | RFSF | 3 | Hydrogen Sulfide Service (Containing H2S above 0.05 psia patial pressure)
0406 | PR-2 | A106-B |  |  | 10% |  | 10% |  |  |  |  | 288 |  |  |  | 300 | RFSF | A1 | Catalyst with Hydrogen
| PR-3 | A53-B | A106-B |  | 10% |  | 10% |  |  |  |  | 454 |  |  |  | 150 | RFSF | A1 | Catalyst
| PR-5 | A53-B |  |  | 10% |  | 10% |  |  |  |  | 288 |  |  |  | 150 | RFSF | A1 | Catalyst Lift Line
0406 | PR-6 | A106-B |  |  | 10% |  | 10% |  |  |  |  | 288 |  |  |  | 300 | RFSF | A1 | Catalyst Lift Line With Hydrogen
| PR-38 | Killed CS Steel | A106-B |  | 10% |  | 10% |  |  |  |  | 288 |  |  |  | 300 | RFSF | A1 | Catalyst Withdrawal Line
| PR-39 | Killed CS Steel | A106-B |  | 10% |  | 10% |  |  |  |  | 288 |  |  |  | 300 | RFSF | A1 | Catalyst Lift Line
| PR-41 | Killed CS Steel |  |  | 10% |  | 10% |  |  |  |  | 288 |  |  |  | 300 | RFSF | A1 | Catalyst Lift Line
0407 | H2R | A106-B | A106-B |  | 100% |  | 100% |  |  |  |  | 427 |  |  |  | 1500 | RJ | 3.2 | H2 Transfer Line
| MS-26 | A53-B |  |  | 100% |  | 100% |  |  |  |  | 427 |  |  |  | 1500 | RFSF | 3 | Steam, BFW
0408 | E2A1 | 1.25Cr-0.5Mo | 1.25Cr-0.5Mo |  | 100% |  |  | 100% | 100% | 100% | PWHT All/SR2 | 551/455 |  |  |  | 300 | RFSF | 1.5 | Process with Hydrogen
| E2A1H | 1.25Cr-0.5Mo | 1.25Cr-0.5Mo |  | 100% |  |  | 100% | 100% | 100% | PWHT All/SR1 | 551 |  |  |  | 300 | RFSF | 1.5 | Process with Hydrogen
| E2A2 | 1.25Cr-0.5Mo | 1.25Cr-0.5Mo |  | 100% |  |  | 100% | 100% | 100% | PWHT All/SR2 | 551/455 |  |  |  | 300 | RFSF | 3 | Process with Hydrogen
| E2A2H | 1.25Cr-0.5Mo | 1.25Cr-0.5Mo |  | 100% |  |  | 100% | 100% | 100% | PWHT All/SR1 | 551 |  |  |  | 300 | RFSF | 3 | Process with Hydrogen
| E2B1 | 1.25Cr-0.5Mo | 1.25Cr-0.5Mo |  | 100% |  |  | 100% | 100% | 100% | PWHT All/SR1 | 551 |  |  |  | 300 | RFSF | 1.5 | Hydroen Rich Hydrocarbons, Hydrogen
| E2B2 | 1.25Cr-0.5Mo | 1.25Cr-0.5Mo |  | 100% |  |  | 100% | 100% | 100% | PWHT All/SR1 | 551 |  |  |  | 300 | RFSF | 3 | Hydroen Rich Hydrocarbons, Hydrogen
| E2B3 | 1.25Cr-0.5Mo | 1.25Cr-0.5Mo |  | 100% |  |  | 100% | 100% | 100% | PWHT All/SR1 | 551 |  |  |  | 300 | RFSF | 4.8 | Hydroen Rich Hydrocarbons, Hydrogen
| E2B4 | 1.25Cr-0.5Mo | 1.25Cr-0.5Mo |  | 100% |  |  | 100% | 100% | 100% | PWHT All/SR2 | 551 |  |  |  | 300 | RFSF | 6.4 | Hydroen Rich Hydrocarbons, Hydrogen
| E4A1 | 1.25Cr-0.5Mo | 1.25Cr-0.5Mo |  | 100% |  |  | 100% | 100% | 100% | PWHT All/SR2 | 551/455 |  |  |  | 600 | RFSF | 1.5 | Process with Hydrogen
| E4A1H | 1.25Cr-0.5Mo | 1.25Cr-0.5Mo |  | 100% |  |  | 100% | 100% | 100% | PWHT All/SR1 | 551 |  |  |  | 600 | RFSF | 1.5 | Process with Hydrogen
| E4A2 | 1.25Cr-0.5Mo | 1.25Cr-0.5Mo |  | 100% |  |  | 100% | 100% | 100% | PWHT All/SR2 | 551/455 |  |  |  | 600 | RFSF | 3 | Process with Hydrogen
| E4A2H | 1.25Cr-0.5Mo | 1.25Cr-0.5Mo |  | 100% |  |  | 100% | 100% | 100% | PWHT All/SR1 | 551 |  |  |  | 600 | RFSF | 3 | Process with Hydrogen
| E4B2 | 1.25Cr-0.5Mo | 1.25Cr-0.5Mo |  | 100% |  |  | 100% | 100% | 100% | PWHT All/SR2 | 551 |  |  |  | 600 | RFSF | 3 | Hydroen Rich Hydrocarbons, Hydrogen
| PR-17 | 1.25Cr-0.5Mo | 1.25Cr-0.5Mo |  | 100% |  |  | 100% | 100% | 100% | PWHT All/SR2 | 551 |  |  |  | 600 | RFSF | A1 | Catalyst Lift Line With Hydrogen
| PR-26 | 1.25Cr-0.5Mo |  |  | 100% |  |  | 100% | 100% | 100% | PWHT All/SR1 | 551 |  |  |  | 300 | RFSF | A1 | Catalyst Withdrawal Line With Hydrogen
| PR-27 | 1.25Cr-0.5Mo |  |  | 100% |  |  | 100% | 100% | 100% | PWHT All/SR1 | 551 |  |  |  | 300 | RFSF | A1 | Catalyst Lift Line With Hydrogen
| PR-31 | 1.25Cr-0.5Mo |  |  | 100% |  |  | 100% | 100% | 100% | PWHT All/SR2 | 551 |  |  |  | 300 | RFSF | 1.5 | Process with Hydrogen
| PR-34 | 1.25Cr-0.5Mo |  |  | 100% |  |  | 100% | 100% | 100% | PWHT All/SR1 | 551 |  |  |  | 300 | RFSF | A1 | Catalyst with Hydrogen
0409 | VB | 1.25Cr-0.5Mo | 1.25Cr-0.5Mo |  | 100% |  |  | 100% | 100% | 100% | PWHT All/SR2 | 482 |  |  |  | 600 | RFSF | 1.6 | Superheated Steam
0410 | F2A1 | 2.25Cr-1Mo | 2.25Cr-1Mo |  | 100% |  |  | 100% | 100% | 100% | PWHT All/SR3 | 551 |  |  |  | 300 | RFSF | 1.5 | Process with Hydrogen
| F2A2 | 2.25Cr-1Mo | 2.25Cr-1Mo |  | 100% |  |  | 100% | 100% | 100% | PWHT All/SR3 | 551 |  |  |  | 300 | RFSF | 3 | Process with Hydrogen
0411 | K1A1 | SS304 | SS304 |  | 10% |  |  | 10% | 100% | 100% |  | 260/316 |  |  |  | 150 | RFSF | 1.5 | Corrosive Water, Rich Amine, Oil mist Instument Air (AC->Dryer)
0411 | K1A2 | SS304 | SS304 |  | 10% |  |  | 10% | 100% | 100% |  | 260/316 |  |  |  | 150 | RFSF | 0 | Liquefied Nitrogen
| K2A1 | SS304 | SS304 |  | 10% |  |  | 10% | 100% | 100% |  | 260 |  |  |  | 300 | RFSF | 1.5 | Corrosive Water, Rich Amine, Benfield Solution
| K2A2 | SS304 | SS304 |  | 10% |  |  | 10% | 100% | 100% |  | 260 |  |  |  | 300 | RFSF | 1.5 | Hydrogen Gas
| K4A1 | SS304 | SS304 |  | 10% |  |  | 10% | 100% | 100% |  | 316 |  |  |  | 600 | RFSF | 1.5 | Corrosive Process
| PR-24 | 304H | 304H |  | 10% |  |  | 10% | 100% | 100% |  | 704 |  |  |  | 300 | RFSF | 1.5 | Process-Hot Air
| PR-33 | 304H | 304H |  | 10% |  |  | 10% | 100% | 100% |  | 704 |  |  |  | 300 | RFSF | 1.5 | Process with Hydrogen or Hot Air
| PR-43S | 304H | 304H |  | 10% |  |  | 10% | 100% | 100% |  | 704 |  |  |  | 600 | RFSF | 1.5 | Process with Hydrogen or Hot Air
0412 | PR-11 | 304SS | 304SS |  | 10% |  |  | 10% |  | 100% |  | 121 |  |  |  | 150 | RFSF | A1 | Catalyst Addition
| PR-29 | 304SS | 304SS |  | 10% |  |  | 10% |  | 100% |  | 288 |  |  |  | 300 | RFSF | A1 | Catalyst Addition
0413 | PR-25 | INCOLAY 800/800H | INCOLAY 800/800H |  | 10% |  |  | 10% |  | 100% |  | 621 |  |  |  | 300 | RFSF | 1.5 | Process -Chlorination Gas
| PR-35 | INCOLAY 800/800H |  |  | 10% |  |  | 10% |  | 100% |  | 566 |  |  |  | 150 | RFSF | 1.5 | Process-Chlorination Gas
0414 | MFG-55 | Hastelloy B2 |  |  | 10% |  |  | 10% | 100% | 100% |  | 427 |  |  |  | 150 | RFSF | 1.5 | Corrosive Process
0415 | M1A1 | SS316 | SS316 |  | 10% |  |  | 10% |  | 100% |  | 260/316 |  |  |  | 150 | RFSF | 1.5 | Corrosive Process
| M2A1 | SS316 | SS316 |  | 10% |  |  | 10% |  | 100% |  | 316 |  |  |  | 300 | RFSF | 1.5 | Corrosive Process
| N1A1 | 316L | 316L |  | 10% |  |  | 10% |  | 100% |  | 316 |  |  |  | 150 | RFSF | 1.5 | Corrosive Process
| N4A1 | SS316L | 316L (0.25-1.5 SMLS, 2-8 ERW) |  | 10% |  |  | 10% |  | 100% |  | 260 |  |  |  | 600 | RFSF | 1.5 | Corrosive Process
| PR-36 | 316 | 316 SS |  | 10% |  |  | 10% |  | 100% |  | 704 |  |  |  | 300 | RFSF | 1.5 | Process Regeneration Gas
0416 | S2A2 | A333-6 | A333-6 |  | 10% |  | 10% |  |  |  |  | 175 |  |  |  | 300 | RFSF | 3 | Liquefied Propane
Note on F20: AS per E-651 RT = 10%

## AmendmentList
Revision | Date | Page/Section | Reason | By

## RCR-SRD-08
[5 empty] | PTT Global Chemical | [6 empty] | T-IR-SE-2013 : RCR Form
Public Company Limited
Requirements for Construction, Repair and Plant Changes (RCR)
Date |  | : |  |  |  | Rev. : |  |  | CMMS job/Project/Package No.: | [11 empty] | RCR no. : | RCR-08
From |  | : | [6 empty] | Plant/Unit
To |  | : | [6 empty] | Tag no. | [10 empty] | Corrosion Loop no. :
Copy |  | : | [6 empty] | Design Pressure |  |  |  |  | Inside: |  |  |  | (barg) |  | Outside : |  |  | (barg)
Action |  | : | Contractor | [5 empty] | Design Temperature |  |  |  |  | Inside: |  |  |  | (C) |  | Outside : |  |  | (C)
[9 empty] | Product |  |  |  |  | Inside: | [5 empty] | Outside :
Description of the work:
|  |  | Legend: | 1) * If required to be submitted to T-II-IPx before start of work
2) ** The requirement for Hold-point (H), Witness (W) and Review (R) to be specified
3) *** RT percent of weld production from each welder of shop and field per project
4) All testing to be completed after PWHT
5) Hydrostatic test medium must have chloride content less than 30 ppm
INSPECTION ATTRIBUTE | [6 empty] | PERCENTAGE |  |  | INSPECTION POINT** | [5 empty] | ACTION TAKEN |  |  | REMARK
(Checks to be carried out) | [6 empty] | (or No. required) |  |  | QC Contractor |  |  | Inspector |  |  |  | YES | N/A
1 | DOCUMENT AND MATERIAL VERIFICATION
| 1.1 | Material acc. Piping class | [7 empty] | H |  |  | H
| 1.2 | Material Certificates (Not require for normal carbon steel) |  |  |  |  | Yes |  |  | R |  |  | R
| 1.3 | WPS & PQR | [7 empty] | H |  |  | R
| 1.4 | WPQ | [6 empty] | *) | H |  |  | R
| 1.5 | Heat treatment procedure
2 | BEFORE WELDING
| 2.1 | PMI of base material and consumable |  |  |  |  | 100 | % |  | H |  |  | R
| 2.2 | MPI/DPI of weld bevels | [5 empty] | %
| 2.3 | Fit-up condition and material confirmation (stamp and thickness) | [7 empty] | W |  |  | R
3 | WELDING
| 3.1 | Preheat and interpass temperature control
| 3.2 | Visual check of root pass | [7 empty] | H |  |  | R
| 3.3 | MPI/DPI of root pass | [5 empty] | %
| 3.4 | Visual check of completed weld before release for PWHT | [7 empty] | H |  |  | R
4 | AFTER WELDING
| 4.1 | PMI of deposit weld |  |  |  |  | 100 | % |  | H |  |  | R
| 4.2 | Ferrite content |  |  |  |  | 10 | % |  | H |  |  | R | [5 empty] | Limit :3-9%
| 4.3 | MPI/DPI of complete weld |  |  |  |  | 100 | % |  | H |  |  | R
| 4.4 | Radiography ***(before and after PWHT for alloys) |  |  |  |  | 100 | % | ) | H |  |  | R
| 4.5 | Hardness testing | [5 empty] | %
| 4.6 | Heat treatment (diagrams) review
| 4.7 | Traceability record ( History sheet ) verification | [7 empty] | H |  |  | R
PART 4: WELDING ACCEPTANCE | [6 empty] | QC Contractor | [7 empty] | (Sign here)--> |  |  |  | Contractor must make sure that part 1 thru part 4 acceptance are completed before proceed of part 5
[7 empty] | PTTAR's Inspector | [7 empty] | (Sign here)-->
5 | PRESSURE TEST
| 5.1 | Punch list before pressure test was cleared | [7 empty] | H |  |  | R
| 5.2 | Hydrotest Pressure | [5 empty] | barg |  | W |  |  | W
| 5.3 | Hydro test witness is delegated to authorized person
| 5.4 | Service Test
PART 5: HYDROTEST ACCEPTANCE | [6 empty] | QC Contractor | [7 empty] | (Sign here)-->
[7 empty] | PTTAR's Inspector | [7 empty] | (Sign here)-->
6 | FINAL COMPLETION
| 6.1 | Baseline UT
| 6.2 | Painting | [7 empty] | H |  |  | R
| 6.3 | Insulation | [7 empty] | H |  |  | R
| 6.4 | Punch list after pressure test was cleared | [7 empty] | H |  |  | R
| 6.5 | Document completion | [7 empty] | H |  |  | R
PART 6: FINAL ACCEPTANCE | [6 empty] | QC Contractor |  |  |  | (Sign here)-->
[7 empty] | PTTAR's Inspector |  |  |  | (Sign here)-->
Note:
T-IR-SE-2013 | [10 empty] | Page 1 of 1 | [12 empty] | Rev.0 November 06, 2013